## 품질기준
시험항목 | 기준 | 단위 | 비고
산화마그네슘 | 2.0 이상 | % | MgO
염화물 | 0.02 이하 | % | Cl-
강열감량 | 5.0 이하 | %
비표면적 | 4000 이상 | cm2/g
활성도지수 | 80 이상 | % | 28일
밀도 | 2.20 이상 | g/cm3
압축강도 | 24.0 이상 | MPa | 28일