## 품질기준
[LOGO]
고로슬래그 미분말 품질기준서 (2026년 개정)
※ 본 기준은 KS F 2563 을 근거로 하며, 현장 반입 자재에 한하여 적용한다.
| 시험항목 | 시험방법 | 단위 | 기준 | 비고
| 산화마그네슘 | KS L 5405 | % | 2.0 이상 | MgO
| 염화물 | KS L 5405 | % | 0.02 이하 | Cl-
| 강열감량 | KS L 5405 | % | 5.0 이하
| 비표면적 | KS F 2563 | cm2/g | 4000 이상
| 활성도지수 | KS F 2563 | % | 80 이상 | 28일
| 밀도 | KS F 2563 | g/cm3 | 2.20 이상
| 압축강도 | KS F 2405 | MPa | 24.0 이상 | 28일