## 품질기준
○○현장 자재 품질관리 기준
문서번호 : QM-2026-014
개정일자 : 2026-01-05
1. 적용범위
본 기준은 콘크리트용 혼화재료에 적용한다.
2. 품질기준
시험항목 | 기준 | 단위 | 비고
산화마그네슘 | 2.0 이상 | % | MgO
염화물 | 0.02 이하 | % | Cl-
강열감량 | 5.0 이하 | %
비표면적 | 4000 이상 | cm2/g
활성도지수 | 80 이상 | % | 28일
밀도 | 2.20 이상 | g/cm3
압축강도 | 24.0 이상 | MPa | 28일