## 표지
자재 품질관리 기준서
시험항목 | 기준 | 단위 | 비고
문서번호 | QM-2026-014 | -
작성일자 | 2026-01-05 | -
작성자 | 김○○ | -
승인자 | 박○○ | -

## 품질기준
시험항목 | 기준 | 단위 | 비고
산화마그네슘 | 2.0 이상 | % | MgO
염화물 | 0.02 이하 | % | Cl-
강열감량 | 5.0 이하 | %
비표면적 | 4000 이상 | cm2/g
활성도지수 | 80 이상 | % | 28일
밀도 | 2.20 이상 | g/cm3
압축강도 | 24.0 이상 | MPa | 28일

## 변경이력
개정번호 | 개정일자 | 개정내용
0 | 2025-03-11 | 최초 제정
1 | 2026-01-05 | 활성도지수 기준 상향