## 품질기준
시험항목 | 기준 | 단위 | 시험방법 | 비고
산화마그네슘 | 2.0 이상 | % | KS L 5405 | MgO
염화물 | 0.02 이하 | % | KS L 5405 | Cl-
강열감량 | 5.0 이하 | % | KS L 5405
비표면적 | 4000 이상 | cm2/g | KS F 2563
활성도지수 | 80 이상 | % | KS F 2563 | 28일
밀도 | 2.20 이상 | g/cm3 | KS F 2563
압축강도 | 24.0 이상 | MPa | KS F 2405 | 28일