## 품질기준
2026년 공정 계획표 (40열)
W1 | W2 | W3 | W4 | W5 | W6 | W7 | W8 | W9 | W10 | W11 | W12 | W13 | W14 | W15 | W16 | W17 | W18 | W19 | W20 | W21 | W22 | W23 | W24 | W25 | W26 | W27 | W28 | W29 | W30 | W31 | W32 | W33 | W34 | W35 | W36 | W37 | W38 | W39 | W40
3 | 6 | 9 | 12 | 15 | 1 | 4 | 7 | 10 | 13 | 16 | 2 | 5 | 8 | 11 | 14 | 0 | 3 | 6 | 9 | 12 | 15 | 1 | 4 | 7 | 10 | 13 | 16 | 2 | 5 | 8 | 11 | 14 | 0 | 3 | 6 | 9 | 12 | 15 | 1
[26 empty] | 시험항목 | 기준 | 단위 | 시험방법 | 비고
[26 empty] | 산화마그네슘 | 2.0 이상 | % | KS L 5405 | MgO
[26 empty] | 염화물 | 0.02 이하 | % | KS L 5405 | Cl-
[26 empty] | 강열감량 | 5.0 이하 | % | KS L 5405
[26 empty] | 비표면적 | 4000 이상 | cm2/g | KS F 2563
[26 empty] | 활성도지수 | 80 이상 | % | KS F 2563 | 28일
[26 empty] | 밀도 | 2.20 이상 | g/cm3 | KS F 2563
[26 empty] | 압축강도 | 24.0 이상 | MPa | KS F 2405 | 28일