## 품질기준
품질기준 (코드 기준)
코드 | 기준 | 단위 | 비고
Q-01 | 2.0 이상 | % | MgO
Q-02 | 0.02 이하 | % | Cl-
Q-03 | 5.0 이하 | %
Q-04 | 4000 이상 | cm2/g
Q-05 | 80 이상 | % | 28일
Q-06 | 2.20 이상 | g/cm3
Q-07 | 24.0 이상 | MPa | 28일

## 코드표
코드 | 시험항목
Q-01 | 산화마그네슘
Q-02 | 염화물
Q-03 | 강열감량
Q-04 | 비표면적
Q-05 | 활성도지수
Q-06 | 밀도
Q-07 | 압축강도